## Sheet1
序号 | 波长(nm) | 吸光度 | %透过率
401 | 600 | -0.008659 | 102.0139
402 | 599.5 | -0.008403 | 101.9536
403 | 599 | -0.00795 | 101.8474
404 | 598.5 | -0.007541 | 101.7515
405 | 598 | -0.007041 | 101.6345
406 | 597.5 | -0.006487 | 101.5049
407 | 597 | -0.005975 | 101.3852
408 | 596.5 | -0.005384 | 101.2474
409 | 596 | -0.004828 | 101.118
410 | 595.5 | -0.004204 | 100.9726
411 | 595 | -0.003611 | 100.8349
412 | 594.5 | -0.003097 | 100.7156
413 | 594 | -0.002436 | 100.5625
414 | 593.5 | -0.002131 | 100.492
415 | 593 | -0.001854 | 100.4279
416 | 592.5 | -0.001584 | 100.3654
417 | 592 | -0.001312 | 100.3026
418 | 591.5 | -0.00132 | 100.3043
419 | 591 | -0.001296 | 100.2989
420 | 590.5 | -0.00147 | 100.339
421 | 590 | -0.001468 | 100.3385
422 | 589.5 | -0.001715 | 100.3956
423 | 589 | -0.001793 | 100.4136
424 | 588.5 | -0.002164 | 100.4996
425 | 588 | -0.002282 | 100.5268
426 | 587.5 | -0.002285 | 100.5276
427 | 587 | -0.002238 | 100.5167
428 | 586.5 | -0.0025 | 100.5773
429 | 586 | -0.002582 | 100.5964
430 | 585.5 | -0.002677 | 100.6183
431 | 585 | -0.002684 | 100.6199
432 | 584.5 | -0.003044 | 100.7033
433 | 584 | -0.003154 | 100.7288
434 | 583.5 | -0.003199 | 100.7394
435 | 583 | -0.003105 | 100.7176
436 | 582.5 | -0.003118 | 100.7205
437 | 582 | -0.003626 | 100.8383
438 | 581.5 | -0.004105 | 100.9497
439 | 581 | -0.004636 | 101.0733
440 | 580.5 | -0.005193 | 101.203
441 | 580 | -0.005595 | 101.2967
442 | 579.5 | -0.005652 | 101.31
443 | 579 | -0.005462 | 101.2657
444 | 578.5 | -0.005401 | 101.2513
445 | 578 | -0.005302 | 101.2283
446 | 577.5 | -0.005207 | 101.2061
447 | 577 | -0.005243 | 101.2145
448 | 576.5 | -0.005102 | 101.1817
449 | 576 | -0.005052 | 101.17
450 | 575.5 | -0.004963 | 101.1494
451 | 575 | -0.004854 | 101.124
452 | 574.5 | -0.004847 | 101.1222
453 | 574 | -0.004674 | 101.0821
454 | 573.5 | -0.004628 | 101.0714
455 | 573 | -0.004622 | 101.07
456 | 572.5 | -0.004635 | 101.0729
457 | 572 | -0.004656 | 101.0778
458 | 571.5 | -0.004574 | 101.0587
459 | 571 | -0.004575 | 101.0591
460 | 570.5 | -0.004613 | 101.0679
461 | 570 | -0.004621 | 101.0697
462 | 569.5 | -0.004508 | 101.0435
463 | 569 | -0.004652 | 101.077
464 | 568.5 | -0.004623 | 101.0701
465 | 568 | -0.004691 | 101.0859
466 | 567.5 | -0.004731 | 101.0952
467 | 567 | -0.004786 | 101.108
468 | 566.5 | -0.004831 | 101.1185
469 | 566 | -0.00492 | 101.1393
470 | 565.5 | -0.004911 | 101.1373
471 | 565 | -0.004962 | 101.1491
472 | 564.5 | -0.004934 | 101.1426
473 | 564 | -0.005075 | 101.1755
474 | 563.5 | -0.005071 | 101.1744
475 | 563 | -0.00518 | 101.1999
476 | 562.5 | -0.005079 | 101.1764
477 | 562 | -0.005117 | 101.1853
478 | 561.5 | -0.005246 | 101.2153
479 | 561 | -0.005264 | 101.2194
480 | 560.5 | -0.005312 | 101.2306
481 | 560 | -0.005222 | 101.2096
482 | 559.5 | -0.00514 | 101.1906
483 | 559 | -0.005275 | 101.2221
484 | 558.5 | -0.005273 | 101.2216
485 | 558 | -0.00532 | 101.2326
486 | 557.5 | -0.005431 | 101.2584
487 | 557 | -0.005499 | 101.2742
488 | 556.5 | -0.005491 | 101.2723
489 | 556 | -0.005566 | 101.2899
490 | 555.5 | -0.00555 | 101.2862
491 | 555 | -0.005701 | 101.3213
492 | 554.5 | -0.005687 | 101.3181
493 | 554 | -0.005748 | 101.3324
494 | 553.5 | -0.005774 | 101.3384
495 | 553 | -0.005709 | 101.3233
496 | 552.5 | -0.005674 | 101.315
497 | 552 | -0.005504 | 101.2754
498 | 551.5 | -0.005398 | 101.2507
499 | 551 | -0.005347 | 101.2389
500 | 550.5 | -0.005194 | 101.2032
501 | 550 | -0.005012 | 101.1608
502 | 549.5 | -0.004909 | 101.1368
503 | 549 | -0.004747 | 101.099
504 | 548.5 | -0.004551 | 101.0534
505 | 548 | -0.004226 | 100.9778
506 | 547.5 | -0.003904 | 100.903
507 | 547 | -0.00367 | 100.8486
508 | 546.5 | -0.003406 | 100.7874
509 | 546 | -0.003012 | 100.696
510 | 545.5 | -0.002719 | 100.628
511 | 545 | -0.002445 | 100.5645
512 | 544.5 | -0.002307 | 100.5326
513 | 544 | -0.002208 | 100.5096
514 | 543.5 | -0.0019 | 100.4385
515 | 543 | -0.001685 | 100.3888
516 | 542.5 | -0.001598 | 100.3686
517 | 542 | -0.001651 | 100.3808
518 | 541.5 | -0.001636 | 100.3775
519 | 541 | -0.001503 | 100.3467
520 | 540.5 | -0.001493 | 100.3443
521 | 540 | -0.001612 | 100.3719
522 | 539.5 | -0.001544 | 100.3561
523 | 539 | -0.001517 | 100.35
524 | 538.5 | -0.001427 | 100.3292
525 | 538 | -0.001296 | 100.2988
526 | 537.5 | -0.001526 | 100.3521
527 | 537 | -0.001557 | 100.3591
528 | 536.5 | -0.001337 | 100.3084
529 | 536 | -0.001339 | 100.3089
530 | 535.5 | -0.001291 | 100.2977
531 | 535 | -0.001341 | 100.3093
532 | 534.5 | -0.001323 | 100.3051
533 | 534 | -0.001382 | 100.3187
534 | 533.5 | -0.001163 | 100.2682
535 | 533 | -0.00122 | 100.2814
536 | 532.5 | -0.00133 | 100.3068
537 | 532 | -0.001308 | 100.3017
538 | 531.5 | -0.001321 | 100.3046
539 | 531 | -0.00127 | 100.2929
540 | 530.5 | -0.001209 | 100.2787
541 | 530 | -0.001258 | 100.2901
542 | 529.5 | -0.001675 | 100.3864
543 | 529 | -0.001973 | 100.4554
544 | 528.5 | -0.002195 | 100.5068
545 | 528 | -0.002483 | 100.5733
546 | 527.5 | -0.002633 | 100.6081
547 | 527 | -0.002667 | 100.6161
548 | 526.5 | -0.002597 | 100.5997
549 | 526 | -0.002535 | 100.5855
550 | 525.5 | -0.002368 | 100.5468
551 | 525 | -0.002522 | 100.5824
552 | 524.5 | -0.002491 | 100.5752
553 | 524 | -0.002324 | 100.5365
554 | 523.5 | -0.002252 | 100.52
555 | 523 | -0.002281 | 100.5266
556 | 522.5 | -0.002338 | 100.5398
557 | 522 | -0.002376 | 100.5487
558 | 521.5 | -0.002295 | 100.5299
559 | 521 | -0.002204 | 100.5087
560 | 520.5 | -0.00211 | 100.4871
561 | 520 | -0.002259 | 100.5215
562 | 519.5 | -0.002195 | 100.5068
563 | 519 | -0.002 | 100.4615
564 | 518.5 | -0.002067 | 100.4771
565 | 518 | -0.002013 | 100.4646
566 | 517.5 | -0.002185 | 100.5043
567 | 517 | -0.002296 | 100.53
568 | 516.5 | -0.002026 | 100.4675
569 | 516 | -0.002034 | 100.4694
570 | 515.5 | -0.002053 | 100.4738
571 | 515 | -0.001998 | 100.4612
572 | 514.5 | -0.002017 | 100.4656
573 | 514 | -0.001899 | 100.4382
574 | 513.5 | -0.001907 | 100.44
575 | 513 | -0.001851 | 100.4271
576 | 512.5 | -0.001976 | 100.4561
577 | 512 | -0.001835 | 100.4234
578 | 511.5 | -0.00181 | 100.4176
579 | 511 | -0.001709 | 100.3943
580 | 510.5 | -0.001911 | 100.441
581 | 510 | -0.001799 | 100.4151
582 | 509.5 | -0.001718 | 100.3964
583 | 509 | -0.001593 | 100.3674
584 | 508.5 | -0.001676 | 100.3866
585 | 508 | -0.001715 | 100.3956
586 | 507.5 | -0.00161 | 100.3714
587 | 507 | -0.001772 | 100.4088
588 | 506.5 | -0.001801 | 100.4155
589 | 506 | -0.001774 | 100.4092
590 | 505.5 | -0.001916 | 100.4421
591 | 505 | -0.001777 | 100.4099
592 | 504.5 | -0.001898 | 100.4379
593 | 504 | -0.001917 | 100.4424
594 | 503.5 | -0.001822 | 100.4204
595 | 503 | -0.00191 | 100.4408
596 | 502.5 | -0.001965 | 100.4535
597 | 502 | -0.001788 | 100.4125
598 | 501.5 | -0.001796 | 100.4143
599 | 501 | -0.001523 | 100.3512
600 | 500.5 | -0.001523 | 100.3512
601 | 500 | -0.001705 | 100.3933
602 | 499.5 | -0.001258 | 100.2901
603 | 499 | -0.001258 | 100.29
604 | 498.5 | -0.001263 | 100.2912
605 | 498 | -0.00131 | 100.3022
606 | 497.5 | -0.001328 | 100.3063
607 | 497 | -0.001279 | 100.295
608 | 496.5 | -0.001127 | 100.2598
609 | 496 | -0.00104 | 100.2398
610 | 495.5 | -0.001203 | 100.2774
611 | 495 | -0.001183 | 100.2728
612 | 494.5 | -0.001187 | 100.2738
613 | 494 | -0.001192 | 100.2749
614 | 493.5 | -0.001234 | 100.2846
615 | 493 | -0.001302 | 100.3002
616 | 492.5 | -0.001314 | 100.303
617 | 492 | -0.001194 | 100.2753
618 | 491.5 | -0.001281 | 100.2955
619 | 491 | -0.001294 | 100.2984
620 | 490.5 | -0.001294 | 100.2983
621 | 490 | -0.001306 | 100.3012
622 | 489.5 | -0.001158 | 100.267
623 | 489 | -0.00108 | 100.2489
624 | 488.5 | -0.001234 | 100.2846
625 | 488 | -0.001136 | 100.2619
626 | 487.5 | -0.001128 | 100.2601
627 | 487 | -0.001021 | 100.2354
628 | 486.5 | -0.000907 | 100.209
629 | 486 | -0.000872 | 100.2009
630 | 485.5 | -0.000915 | 100.211
631 | 485 | -0.000758 | 100.1748
632 | 484.5 | -0.000816 | 100.1881
633 | 484 | -0.000684 | 100.1576
634 | 483.5 | -0.000755 | 100.174
635 | 483 | -0.000778 | 100.1794
636 | 482.5 | -0.000926 | 100.2134
637 | 482 | -0.000882 | 100.2033
638 | 481.5 | -0.000782 | 100.1803
639 | 481 | -0.000883 | 100.2035
640 | 480.5 | -0.000929 | 100.2142
641 | 480 | -0.000787 | 100.1813
642 | 479.5 | -0.000812 | 100.1871
643 | 479 | -0.000851 | 100.1962
644 | 478.5 | -0.000713 | 100.1644
645 | 478 | -0.00066 | 100.152
646 | 477.5 | -0.000605 | 100.1395
647 | 477 | -0.000536 | 100.1236
648 | 476.5 | -0.000284 | 100.0655
649 | 476 | -0.000403 | 100.0929
650 | 475.5 | -0.00045 | 100.1036
651 | 475 | -0.000459 | 100.1058
652 | 474.5 | -0.000238 | 100.0549
653 | 474 | -0.00018 | 100.0414
654 | 473.5 | -0.000113 | 100.026
655 | 473 | -0.000152 | 100.0349
656 | 472.5 | -0.000145 | 100.0333
657 | 472 | -3.8e-05 | 100.0088
658 | 471.5 | -0.000108 | 100.0248
659 | 471 | -0.000201 | 100.0462
660 | 470.5 | -0.000256 | 100.0589
661 | 470 | -0.000218 | 100.0503
662 | 469.5 | -0.000188 | 100.0433
663 | 469 | -0.000291 | 100.0671
664 | 468.5 | -0.000206 | 100.0474
665 | 468 | -0.000343 | 100.0789
666 | 467.5 | -0.000257 | 100.0591
667 | 467 | -0.000178 | 100.0409
668 | 466.5 | -0.000146 | 100.0336
669 | 466 | -0.000237 | 100.0545
670 | 465.5 | -0.000181 | 100.0416
671 | 465 | -7.4e-05 | 100.0171
672 | 464.5 | 0.000166 | 99.9617
673 | 464 | 0.000184 | 99.9576
674 | 463.5 | 0.000211 | 99.9515
675 | 463 | 0.000246 | 99.9434
676 | 462.5 | 0.000308 | 99.9292
677 | 462 | 0.000352 | 99.9189
678 | 461.5 | 0.000554 | 99.8726
679 | 461 | 0.000531 | 99.8777
680 | 460.5 | 0.000605 | 99.8608
681 | 460 | 0.000653 | 99.8497
682 | 459.5 | 0.000773 | 99.8222
683 | 459 | 0.000688 | 99.8416
684 | 458.5 | 0.000711 | 99.8364
685 | 458 | 0.000698 | 99.8394
686 | 457.5 | 0.000748 | 99.8279
687 | 457 | 0.000717 | 99.8351
688 | 456.5 | 0.000667 | 99.8466
689 | 456 | 0.00069 | 99.8412
690 | 455.5 | 0.000818 | 99.8119
691 | 455 | 0.000852 | 99.8039
692 | 454.5 | 0.000725 | 99.8331
693 | 454 | 0.000693 | 99.8406
694 | 453.5 | 0.000766 | 99.8237
695 | 453 | 0.000939 | 99.7841
696 | 452.5 | 0.000917 | 99.789
697 | 452 | 0.000994 | 99.7713
698 | 451.5 | 0.000953 | 99.7809
699 | 451 | 0.001071 | 99.7536
700 | 450.5 | 0.001182 | 99.7281
701 | 450 | 0.001213 | 99.7212
702 | 449.5 | -0.0007 | 100.1613
703 | 449 | -0.000603 | 100.139
704 | 448.5 | -0.000527 | 100.1214
705 | 448 | -0.000251 | 100.0579
706 | 447.5 | -0.000414 | 100.0953
707 | 447 | -0.000441 | 100.1016
708 | 446.5 | -0.000307 | 100.0706
709 | 446 | -0.000398 | 100.0918
710 | 445.5 | -0.000425 | 100.098
711 | 445 | -0.000374 | 100.0862
712 | 444.5 | -0.000216 | 100.0497
713 | 444 | -0.000122 | 100.0281
714 | 443.5 | -1.5e-05 | 100.0035
715 | 443 | 0.00012 | 99.9724
716 | 442.5 | 0.000119 | 99.9726
717 | 442 | 0.000309 | 99.9288
718 | 441.5 | 0.000248 | 99.9428
719 | 441 | 0.000609 | 99.8599
720 | 440.5 | 0.000475 | 99.8906
721 | 440 | 0.000672 | 99.8453
722 | 439.5 | 0.000555 | 99.8724
723 | 439 | 0.000438 | 99.8992
724 | 438.5 | 0.000688 | 99.8416
725 | 438 | 0.000797 | 99.8167
726 | 437.5 | 0.00089 | 99.7953
727 | 437 | 0.000968 | 99.7773
728 | 436.5 | 0.001046 | 99.7594
729 | 436 | 0.001055 | 99.7574
730 | 435.5 | 0.001201 | 99.7239
731 | 435 | 0.001155 | 99.7345
732 | 434.5 | 0.001123 | 99.7418
733 | 434 | 0.00097 | 99.7768
734 | 433.5 | 0.000886 | 99.7961
735 | 433 | 0.001125 | 99.7413
736 | 432.5 | 0.001028 | 99.7636
737 | 432 | 0.001185 | 99.7275
738 | 431.5 | 0.00085 | 99.8045
739 | 431 | 0.001246 | 99.7135
740 | 430.5 | 0.001257 | 99.711
741 | 430 | 0.001387 | 99.6812
742 | 429.5 | 0.00128 | 99.7058
743 | 429 | 0.001252 | 99.7122
744 | 428.5 | 0.00125 | 99.7125
745 | 428 | 0.001382 | 99.6824
746 | 427.5 | 0.001566 | 99.6401
747 | 427 | 0.001657 | 99.6192
748 | 426.5 | 0.001631 | 99.6252
749 | 426 | 0.001722 | 99.6042
750 | 425.5 | 0.001762 | 99.5952
751 | 425 | 0.001827 | 99.5801
752 | 424.5 | 0.001946 | 99.553
753 | 424 | 0.001631 | 99.6252
754 | 423.5 | 0.001802 | 99.5859
755 | 423 | 0.001764 | 99.5947
756 | 422.5 | 0.00191 | 99.5612
757 | 422 | 0.001859 | 99.5728
758 | 421.5 | 0.001836 | 99.5782
759 | 421 | 0.001998 | 99.5411
760 | 420.5 | 0.00183 | 99.5795
761 | 420 | 0.001954 | 99.551
762 | 419.5 | 0.001972 | 99.5469
763 | 419 | 0.002179 | 99.4995
764 | 418.5 | 0.001971 | 99.5471
765 | 418 | 0.002273 | 99.4779
766 | 417.5 | 0.002376 | 99.4543
767 | 417 | 0.002345 | 99.4616
768 | 416.5 | 0.002463 | 99.4345
769 | 416 | 0.002542 | 99.4165
770 | 415.5 | 0.002677 | 99.3855
771 | 415 | 0.002757 | 99.3671
772 | 414.5 | 0.002688 | 99.383
773 | 414 | 0.002658 | 99.3898
774 | 413.5 | 0.002978 | 99.3166
775 | 413 | 0.003119 | 99.2844
776 | 412.5 | 0.003091 | 99.2909
777 | 412 | 0.002922 | 99.3294
778 | 411.5 | 0.002964 | 99.3199
779 | 411 | 0.003006 | 99.3102
780 | 410.5 | 0.003209 | 99.2639
781 | 410 | 0.003255 | 99.2534
782 | 409.5 | 0.003229 | 99.2592
783 | 409 | 0.003001 | 99.3114
784 | 408.5 | 0.003005 | 99.3105
785 | 408 | 0.003068 | 99.296
786 | 407.5 | 0.00291 | 99.3321
787 | 407 | 0.00302 | 99.307
788 | 406.5 | 0.003116 | 99.285
789 | 406 | 0.003063 | 99.2971
790 | 405.5 | 0.003101 | 99.2884
791 | 405 | 0.003526 | 99.1915
792 | 404.5 | 0.003459 | 99.2066
793 | 404 | 0.003549 | 99.1861
794 | 403.5 | 0.003672 | 99.158
795 | 403 | 0.004086 | 99.0636
796 | 402.5 | 0.004151 | 99.0488
797 | 402 | 0.004219 | 99.0333
798 | 401.5 | 0.004156 | 99.0477
799 | 401 | 0.004274 | 99.0208
800 | 400.5 | 0.004374 | 98.9979
801 | 400 | 0.004377 | 98.9972
802 | 399.5 | 0.004448 | 98.9811
803 | 399 | 0.004042 | 99.0736
804 | 398.5 | 0.004334 | 99.0071
805 | 398 | 0.004321 | 99.0099
806 | 397.5 | 0.004324 | 99.0093
807 | 397 | 0.004541 | 98.9598
808 | 396.5 | 0.004264 | 99.023
809 | 396 | 0.00445 | 98.9806
810 | 395.5 | 0.00455 | 98.9579
811 | 395 | 0.004745 | 98.9133
812 | 394.5 | 0.004442 | 98.9824
813 | 394 | 0.004808 | 98.899
814 | 393.5 | 0.004537 | 98.9607
815 | 393 | 0.004742 | 98.9141
816 | 392.5 | 0.005104 | 98.8317
817 | 392 | 0.004966 | 98.8631
818 | 391.5 | 0.005162 | 98.8184
819 | 391 | 0.005563 | 98.7272
820 | 390.5 | 0.005422 | 98.7593
821 | 390 | 0.005385 | 98.7676
822 | 389.5 | 0.005487 | 98.7445
823 | 389 | 0.005615 | 98.7155
824 | 388.5 | 0.00564 | 98.7098
825 | 388 | 0.005468 | 98.7488
826 | 387.5 | 0.00575 | 98.6847
827 | 387 | 0.00604 | 98.6189
828 | 386.5 | 0.006001 | 98.6278
829 | 386 | 0.005736 | 98.6879
830 | 385.5 | 0.005969 | 98.6349
831 | 385 | 0.005675 | 98.7017
832 | 384.5 | 0.005661 | 98.7049
833 | 384 | 0.005667 | 98.7037
834 | 383.5 | 0.005939 | 98.6418
835 | 383 | 0.006172 | 98.5889
836 | 382.5 | 0.00576 | 98.6825
837 | 382 | 0.006044 | 98.6179
838 | 381.5 | 0.006232 | 98.5753
839 | 381 | 0.006245 | 98.5723
840 | 380.5 | 0.006627 | 98.4856
841 | 380 | 0.006671 | 98.4757
842 | 379.5 | 0.006579 | 98.4965
843 | 379 | 0.00682 | 98.442
844 | 378.5 | 0.006809 | 98.4444
845 | 378 | 0.006428 | 98.5308
846 | 377.5 | 0.00692 | 98.4192
847 | 377 | 0.006615 | 98.4883
848 | 376.5 | 0.006795 | 98.4475
849 | 376 | 0.006894 | 98.4252
850 | 375.5 | 0.007205 | 98.3546
851 | 375 | 0.007118 | 98.3743
852 | 374.5 | 0.006406 | 98.5357
853 | 374 | 0.006995 | 98.4023
854 | 373.5 | 0.006677 | 98.4744
855 | 373 | 0.006905 | 98.4226
856 | 372.5 | 0.00684 | 98.4373
857 | 372 | 0.006677 | 98.4744
858 | 371.5 | 0.006428 | 98.5307
859 | 371 | 0.006625 | 98.4862
860 | 370.5 | 0.006478 | 98.5195
861 | 370 | 0.006822 | 98.4414
862 | 369.5 | 0.003798 | 99.1293
863 | 369 | 0.004181 | 99.042
864 | 368.5 | 0.004074 | 99.0663
865 | 368 | 0.004355 | 99.0022
866 | 367.5 | 0.003642 | 99.165
867 | 367 | 0.003324 | 99.2375
868 | 366.5 | 0.003706 | 99.1504
869 | 366 | 0.004085 | 99.0637
870 | 365.5 | 0.003598 | 99.175
871 | 365 | 0.003889 | 99.1085
872 | 364.5 | 0.00422 | 99.033
873 | 364 | 0.003436 | 99.2119
874 | 363.5 | 0.003508 | 99.1954
875 | 363 | 0.003714 | 99.1485
876 | 362.5 | 0.004668 | 98.9309
877 | 362 | 0.004174 | 99.0435
878 | 361.5 | 0.003986 | 99.0864
879 | 361 | 0.004415 | 98.9886
880 | 360.5 | 0.004194 | 99.0389
881 | 360 | 0.005066 | 98.8403
882 | 359.5 | 0.004672 | 98.9299
883 | 359 | 0.005335 | 98.7791
884 | 358.5 | 0.005338 | 98.7783
885 | 358 | 0.005042 | 98.8457
886 | 357.5 | 0.005457 | 98.7514
887 | 357 | 0.005909 | 98.6486
888 | 356.5 | 0.005795 | 98.6745
889 | 356 | 0.005822 | 98.6684
890 | 355.5 | 0.006427 | 98.5311
891 | 355 | 0.005961 | 98.6369
892 | 354.5 | 0.006356 | 98.5471
893 | 354 | 0.006475 | 98.5201
894 | 353.5 | 0.007012 | 98.3985
895 | 353 | 0.006503 | 98.5137
896 | 352.5 | 0.007051 | 98.3895
897 | 352 | 0.007277 | 98.3384
898 | 351.5 | 0.007652 | 98.2536
899 | 351 | 0.007562 | 98.2738
900 | 350.5 | 0.00709 | 98.3807
901 | 350 | 0.007289 | 98.3357
902 | 349.5 | 0.007779 | 98.2247
903 | 349 | 0.007699 | 98.2429
904 | 348.5 | 0.007518 | 98.2839
905 | 348 | 0.008681 | 98.0209
906 | 347.5 | 0.008153 | 98.1402
907 | 347 | 0.008336 | 98.0989
908 | 346.5 | 0.008418 | 98.0803
909 | 346 | 0.00882 | 97.9895
910 | 345.5 | 0.008907 | 97.97
911 | 345 | 0.008633 | 98.0317
912 | 344.5 | 0.009302 | 97.881
913 | 344 | 0.009627 | 97.8078
914 | 343.5 | 0.008859 | 97.9808
915 | 343 | 0.009404 | 97.858
916 | 342.5 | 0.009883 | 97.7501
917 | 342 | 0.009488 | 97.8391
918 | 341.5 | 0.00926 | 97.8904
919 | 341 | 0.010219 | 97.6744
920 | 340.5 | 0.009988 | 97.7264
921 | 340 | 0.009991 | 97.7258
922 | 339.5 | 0.009252 | 97.8922
923 | 339 | 0.011204 | 97.4532
924 | 338.5 | 0.010627 | 97.5827
925 | 338 | 0.01049 | 97.6135
926 | 337.5 | 0.010653 | 97.5769
927 | 337 | 0.009767 | 97.7762
928 | 336.5 | 0.011926 | 97.2914
929 | 336 | 0.011015 | 97.4957
930 | 335.5 | 0.013068 | 97.0359
931 | 335 | 0.013191 | 97.0083
932 | 334.5 | 0.012266 | 97.2152
933 | 334 | 0.013252 | 96.9948
934 | 333.5 | 0.011837 | 97.3112
935 | 333 | 0.012919 | 97.069
936 | 332.5 | 0.011613 | 97.3614
937 | 332 | 0.010773 | 97.55
938 | 331.5 | 0.010392 | 97.6355
939 | 331 | 0.01099 | 97.5011
940 | 330.5 | 0.012294 | 97.2088
941 | 330 | 0.010588 | 97.5915
942 | 329.5 | 0.012352 | 97.1959
943 | 329 | 0.014039 | 96.8192
944 | 328.5 | 0.013592 | 96.9188
945 | 328 | 0.01318 | 97.0107
946 | 327.5 | 0.01261 | 97.1383
947 | 327 | 0.010958 | 97.5085
948 | 326.5 | 0.01176 | 97.3285
949 | 326 | 0.012787 | 97.0987
950 | 325.5 | 0.013328 | 96.9777
951 | 325 | 0.013115 | 97.0254
952 | 324.5 | 0.015321 | 96.5338
953 | 324 | 0.013731 | 96.8877
954 | 323.5 | 0.013109 | 97.0267
955 | 323 | 0.013234 | 96.9988
956 | 322.5 | 0.01313 | 97.0219
957 | 322 | 0.014632 | 96.687
958 | 321.5 | 0.014358 | 96.748
959 | 321 | 0.014264 | 96.769
960 | 320.5 | 0.01435 | 96.7498
961 | 320 | 0.015142 | 96.5734
962 | 319.5 | 0.016329 | 96.3099
963 | 319 | 0.016142 | 96.3515
964 | 318.5 | 0.01551 | 96.4917
965 | 318 | 0.014983 | 96.6088
966 | 317.5 | 0.013323 | 96.9788
967 | 317 | 0.013765 | 96.8801
968 | 316.5 | 0.013646 | 96.9067
969 | 316 | 0.015083 | 96.5867
970 | 315.5 | 0.016028 | 96.3766
971 | 315 | 0.015474 | 96.4996
972 | 314.5 | 0.015972 | 96.3891
973 | 314 | 0.014965 | 96.6128
974 | 313.5 | 0.014399 | 96.7388
975 | 313 | 0.015147 | 96.5723
976 | 312.5 | 0.015317 | 96.5346
977 | 312 | 0.016308 | 96.3146
978 | 311.5 | 0.014254 | 96.7712
979 | 311 | 0.014739 | 96.6631
980 | 310.5 | 0.014323 | 96.7557
981 | 310 | 0.013866 | 96.8576
982 | 309.5 | 0.014764 | 96.6575
983 | 309 | 0.012134 | 97.2448
984 | 308.5 | 0.014058 | 96.8148
985 | 308 | 0.014508 | 96.7147
986 | 307.5 | 0.015771 | 96.4338
987 | 307 | 0.01644 | 96.2854
988 | 306.5 | 0.013972 | 96.834
989 | 306 | 0.016662 | 96.2361
990 | 305.5 | 0.015781 | 96.4316
991 | 305 | 0.016122 | 96.3559
992 | 304.5 | 0.016685 | 96.2311
993 | 304 | 0.016315 | 96.3131
994 | 303.5 | 0.018816 | 95.7599
995 | 303 | 0.01592 | 96.4007
996 | 302.5 | 0.017178 | 96.1218
997 | 302 | 0.01808 | 95.9223
998 | 301.5 | 0.019544 | 95.5996
999 | 301 | 0.020514 | 95.3862
1000 | 300.5 | 0.019603 | 95.5866
1001 | 300 | 0.019715 | 95.5619
1002 | 299.5 | 0.018878 | 95.7462
1003 | 299 | 0.018288 | 95.8764
1004 | 298.5 | 0.018883 | 95.7453
1005 | 298 | 0.019224 | 95.6701
1006 | 297.5 | 0.020963 | 95.2877
1007 | 297 | 0.016368 | 96.3012
1008 | 296.5 | 0.02026 | 95.4422
1009 | 296 | 0.022033 | 95.0532
1010 | 295.5 | 0.022881 | 94.8679
1011 | 295 | 0.022296 | 94.9957
1012 | 294.5 | 0.021451 | 95.1808
1013 | 294 | 0.023128 | 94.814
1014 | 293.5 | 0.021976 | 95.0657
1015 | 293 | 0.022166 | 95.0241
1016 | 292.5 | 0.021501 | 95.1698
1017 | 292 | 0.021013 | 95.2768
1018 | 291.5 | 0.022338 | 94.9865
1019 | 291 | 0.020538 | 95.3811
1020 | 290.5 | 0.021999 | 95.0608
1021 | 290 | 0.021827 | 95.0984
1022 | 289.5 | 0.02163 | 95.1416
1023 | 289 | 0.022428 | 94.9669
1024 | 288.5 | 0.023173 | 94.8041
1025 | 288 | 0.026322 | 94.1191
1026 | 287.5 | 0.023978 | 94.6286
1027 | 287 | 0.023343 | 94.767
1028 | 286.5 | 0.022733 | 94.9001
1029 | 286 | 0.022419 | 94.9689
1030 | 285.5 | 0.023579 | 94.7154
1031 | 285 | 0.023287 | 94.7793
1032 | 284.5 | 0.024607 | 94.4916
1033 | 284 | 0.026622 | 94.0541
1034 | 283.5 | 0.023115 | 94.8168
1035 | 283 | 0.026426 | 94.0967
1036 | 282.5 | 0.026689 | 94.0397
1037 | 282 | 0.026638 | 94.0508
1038 | 281.5 | 0.02705 | 93.9616
1039 | 281 | 0.02611 | 94.165
1040 | 280.5 | 0.026058 | 94.1764
1041 | 280 | 0.02692 | 93.9897
1042 | 279.5 | 0.028138 | 93.7265
1043 | 279 | 0.027593 | 93.8441
1044 | 278.5 | 0.029139 | 93.5106
1045 | 278 | 0.028753 | 93.5937
1046 | 277.5 | 0.028445 | 93.6601
1047 | 277 | 0.027037 | 93.9644
1048 | 276.5 | 0.026272 | 94.13
1049 | 276 | 0.028913 | 93.5593
1050 | 275.5 | 0.027039 | 93.9638
1051 | 275 | 0.027377 | 93.8908
1052 | 274.5 | 0.027897 | 93.7784
1053 | 274 | 0.029648 | 93.4012
1054 | 273.5 | 0.030179 | 93.2869
1055 | 273 | 0.030146 | 93.294
1056 | 272.5 | 0.029821 | 93.3639
1057 | 272 | 0.030204 | 93.2816
1058 | 271.5 | 0.030472 | 93.2241
1059 | 271 | 0.03037 | 93.246
1060 | 270.5 | 0.030893 | 93.1338
1061 | 270 | 0.030755 | 93.1634
1062 | 269.5 | 0.030648 | 93.1862
1063 | 269 | 0.02993 | 93.3405
1064 | 268.5 | 0.029714 | 93.3869
1065 | 268 | 0.031387 | 93.0279
1066 | 267.5 | 0.032272 | 92.8384
1067 | 267 | 0.030679 | 93.1796
1068 | 266.5 | 0.031617 | 92.9785
1069 | 266 | 0.031163 | 93.0758
1070 | 265.5 | 0.031132 | 93.0824
1071 | 265 | 0.028484 | 93.6518
1072 | 264.5 | 0.030946 | 93.1223
1073 | 264 | 0.034614 | 92.3392
1074 | 263.5 | 0.030063 | 93.3119
1075 | 263 | 0.030012 | 93.3229
1076 | 262.5 | 0.030337 | 93.253
1077 | 262 | 0.031272 | 93.0524
1078 | 261.5 | 0.030266 | 93.2683
1079 | 261 | 0.032459 | 92.7985
1080 | 260.5 | 0.03332 | 92.6147
1081 | 260 | 0.03336 | 92.6062
1082 | 259.5 | 0.033129 | 92.6555
1083 | 259 | 0.033892 | 92.4928
1084 | 258.5 | 0.032464 | 92.7974
1085 | 258 | 0.031918 | 92.9141
1086 | 257.5 | 0.033512 | 92.5738
1087 | 257 | 0.033404 | 92.5969
1088 | 256.5 | 0.03453 | 92.357
1089 | 256 | 0.036339 | 91.9731
1090 | 255.5 | 0.035414 | 92.1692
1091 | 255 | 0.035816 | 92.0839
1092 | 254.5 | 0.035788 | 92.0899
1093 | 254 | 0.035934 | 92.0589
1094 | 253.5 | 0.036948 | 91.8443
1095 | 253 | 0.036209 | 92.0006
1096 | 252.5 | 0.036738 | 91.8887
1097 | 252 | 0.03649 | 91.9411
1098 | 251.5 | 0.033578 | 92.5597
1099 | 251 | 0.037184 | 91.7944
1100 | 250.5 | 0.037778 | 91.669
1101 | 250 | 0.039112 | 91.3877
1102 | 249.5 | 0.037286 | 91.7728
1103 | 249 | 0.038809 | 91.4515
1104 | 248.5 | 0.039151 | 91.3795
1105 | 248 | 0.037831 | 91.6578
1106 | 247.5 | 0.038655 | 91.4839
1107 | 247 | 0.039526 | 91.3007
1108 | 246.5 | 0.041025 | 90.986
1109 | 246 | 0.039456 | 91.3153
1110 | 245.5 | 0.04024 | 91.1507
1111 | 245 | 0.040169 | 91.1656
1112 | 244.5 | 0.040079 | 91.1845
1113 | 244 | 0.041389 | 90.9099
1114 | 243.5 | 0.041053 | 90.9802
1115 | 243 | 0.041613 | 90.8629
1116 | 242.5 | 0.041424 | 90.9025
1117 | 242 | 0.042201 | 90.7401
1118 | 241.5 | 0.041793 | 90.8253
1119 | 241 | 0.041165 | 90.9568
1120 | 240.5 | 0.042955 | 90.5826
1121 | 240 | 0.043717 | 90.4239
1122 | 239.5 | 0.04536 | 90.0824
1123 | 239 | 0.046819 | 89.7802
1124 | 238.5 | 0.04733 | 89.6748
1125 | 238 | 0.048389 | 89.4563
1126 | 237.5 | 0.049239 | 89.2813
1127 | 237 | 0.050847 | 88.9514
1128 | 236.5 | 0.050301 | 89.0633
1129 | 236 | 0.049811 | 89.1639
1130 | 235.5 | 0.049815 | 89.1631
1131 | 235 | 0.05131 | 88.8567
1132 | 234.5 | 0.052109 | 88.6934
1133 | 234 | 0.052531 | 88.6072
1134 | 233.5 | 0.055597 | 87.9839
1135 | 233 | 0.053334 | 88.4436
1136 | 232.5 | 0.057039 | 87.6922
1137 | 232 | 0.057815 | 87.5356
1138 | 231.5 | 0.057467 | 87.6059
1139 | 231 | 0.057166 | 87.6665
1140 | 230.5 | 0.056726 | 87.7554
1141 | 230 | 0.058617 | 87.3741
1142 | 229.5 | 0.058853 | 87.3266
1143 | 229 | 0.059562 | 87.1842
1144 | 228.5 | 0.060477 | 87.0008
1145 | 228 | 0.061997 | 86.6967
1146 | 227.5 | 0.062579 | 86.5807
1147 | 227 | 0.063517 | 86.3939
1148 | 226.5 | 0.064881 | 86.1229
1149 | 226 | 0.065859 | 85.9293
1150 | 225.5 | 0.066424 | 85.8175
1151 | 225 | 0.067736 | 85.5587
1152 | 224.5 | 0.067813 | 85.5434
1153 | 224 | 0.068813 | 85.3467
1154 | 223.5 | 0.070862 | 84.9451
1155 | 223 | 0.071364 | 84.8469
1156 | 222.5 | 0.073994 | 84.3347
1157 | 222 | 0.073497 | 84.4313
1158 | 221.5 | 0.076058 | 83.9348
1159 | 221 | 0.078502 | 83.4637
1160 | 220.5 | 0.077697 | 83.6187
1161 | 220 | 0.07913 | 83.3432
1162 | 219.5 | 0.080666 | 83.049
1163 | 219 | 0.081489 | 82.8916
1164 | 218.5 | 0.082808 | 82.6403
1165 | 218 | 0.082786 | 82.6445
1166 | 217.5 | 0.083422 | 82.5235
1167 | 217 | 0.08599 | 82.037
1168 | 216.5 | 0.088352 | 81.5921
1169 | 216 | 0.091056 | 81.0857
1170 | 215.5 | 0.092895 | 80.743
1171 | 215 | 0.095323 | 80.2929
1172 | 214.5 | 0.096557 | 80.0651
1173 | 214 | 0.101285 | 79.1981
1174 | 213.5 | 0.099744 | 79.4796
1175 | 213 | 0.101439 | 79.1701
1176 | 212.5 | 0.103683 | 78.7621
1177 | 212 | 0.105622 | 78.4111
1178 | 211.5 | 0.110505 | 77.5345
1179 | 211 | 0.113784 | 76.9513
1180 | 210.5 | 0.117966 | 76.2139
1181 | 210 | 0.123213 | 75.2987
1182 | 209.5 | 0.128213 | 74.4367
1183 | 209 | 0.13293 | 73.6326
1184 | 208.5 | 0.138308 | 72.7264
1185 | 208 | 0.142833 | 71.9725
1186 | 207.5 | 0.150367 | 70.7348
1187 | 207 | 0.157525 | 69.5785
1188 | 206.5 | 0.168049 | 67.9127
1189 | 206 | 0.183354 | 65.561
1190 | 205.5 | 0.183354 | 65.561
1191 | 205 | 0.209363 | 61.75
1192 | 204.5 | 0.226584 | 59.3493
1193 | 204 | 0.241719 | 57.3167
1194 | 203.5 | 0.257123 | 55.3194
1195 | 203 | 0.269664 | 53.7447
1196 | 202.5 | 0.281651 | 52.2816
1197 | 202 | 0.27654 | 52.9005
1198 | 201.5 | 0.270548 | 53.6354
1199 | 201 | 0.248571 | 56.4195
1200 | 200.5 | 0.228027 | 59.1525
1201 | 200 | 0.201033 | 62.9458
1202 | 199.5 | 0.182885 | 65.6319
1203 | 199 | 0.183339 | 65.5634
1204 | 198.5 | 0.175909 | 66.6947
1205 | 198 | 0.1797 | 66.115
1206 | 197.5 | 0.176684 | 66.5758
1207 | 197 | 0.183645 | 65.5172
1208 | 196.5 | 0.180639 | 65.9722
1209 | 196 | 0.191196 | 64.3878
1210 | 195.5 | 0.196361 | 63.6267
1211 | 195 | 0.198418 | 63.326
1212 | 194.5 | 0.200512 | 63.0214
1213 | 194 | 0.203519 | 62.5866
1214 | 193.5 | 0.209235 | 61.7682
1215 | 193 | 0.206615 | 62.142
1216 | 192.5 | 0.209128 | 61.7834
1217 | 192 | 0.208319 | 61.8986
1218 | 191.5 | 0.240458 | 57.4834
1219 | 191 | 0.235553 | 58.1363
1220 | 190.5 | 0.238474 | 57.7465
1221 | 190 | 0.261602 | 54.7518